## Molecules
NAME | SMILES | IUPAC | DOI | Number in the paper | Nickname | Gap Exp Or High precision method if any | Oscillator strength S1 | Ref for Gap |  | Solvent | Lambda_PL (nm) | Phi_PL (%) | Tau_PF (ns) | Tau_DF (ns) | k_r (s-1) | k_nr (s-1) | k_ISC (s-1) | k_rISC (s-1) | E_a,ISC (meV) | E_arISC (meV) | DelatE_ST (meV)
1 | C1(N23)=CC=NC2=NC=NC3=CC=C1 | 1,3,3a1,4-tetraazaphenalene | 10.26434/chemrxiv-2023-h7tsp-v2 | 1 |  | -0.076 |  | https://doi.org/10.1039/D2CP02364D | Exp
2 | C1(N23)=CC=NC3=NC=NC2=NC=C1 | 1,3,3a1,4,9-pentaazaphenalene | 10.26434/chemrxiv-2023-h7tsp-v2 | 2 |  | -0.134 |  | https://doi.org/10.1039/D2CP02364D | Exp
3 | C1(N23)=NC=CC3=NC=NC2=NC=C1 | 1,3,3a1,4,7-pentaazaphenalene | 10.26434/chemrxiv-2023-h7tsp-v2 | 3 |  | -0.84 |  | https://doi.org/10.1039/D2TC02508F | Exp
4 | C1(N23)=NC=NC3=NC=NC2=NC=C1 | 1,3,3a1,4,6,7-hexaazaphenalene | 10.26434/chemrxiv-2023-h7tsp-v2 | 4 |  | -0.242 |  | https://doi.org/10.1039/D2CP02364D | Exp
5 | C1(N23)=NC=C4C2=C(C=C4)C=CC3=NC=N1 | 4,4a1,5,7-tetraazacyclopenta[cd]phenalene | 10.26434/chemrxiv-2023-h7tsp-v2 | 5 |  | -0.019 |  | https://doi.org/10.1016/j.matt.2021.02.017 | Exp
6 | C1(N23)=NC=C4C2=C(C=C4)C=NC3=CC=N1 | 4,4a1,5,8-tetraazacyclopenta[cd]phenalene | 10.26434/chemrxiv-2023-h7tsp-v2 | 6 |  | -0.041 |  | https://doi.org/10.1016/j.matt.202+H2+H7+H2+H7+H7 | Exp
7 | C1(N23)=NC=C4C2=C(C=C4)C=NC3=NC=N1 | 4,4a1,5,7,8-pentaazacyclopenta[cd]phenalene | 10.26434/chemrxiv-2023-h7tsp-v2 | 7 |  | -0.055 |  | https://doi.org/10.1016/j.matt.2021.02.017 | Exp
8 | C1(N23)=NC=C4C2=C(N=C4)C=NC3=NC=N1 | 1,4,4a1,5,7,8-hexaazacyclopenta[cd]phenalene | 10.26434/chemrxiv-2023-h7tsp-v2 | 8 |  | -0.017 |  | https://doi.org/10.1016/j.matt.2021.02.017 | Exp
9 | NC1=CC(N23)=C(C)C=C(C)C3=CC(N)=CC2=C1 | 7,9-dimethylpyrido[2,1,6-de]quinolizine-2,5-diamine | 10.26434/chemrxiv-2023-h7tsp-v2 | 9 |  | -0.149 |  | https://doi.org/10.1039/D2TC02508F | Exp
10 | c1(n23)cccc3c4c(n56)cccc6cccc5cc4cc2ccc1 | diquinolizino[4,5,6-ab:4',5',6'-gh][2,7]naphthyridine | 10.26434/chemrxiv-2023-h7tsp-v2 | 10 |  | -0.089 |  | https://doi.org/10.1039/D2TC02508F | Exp | C1(N23)=CC=CC3=C(C(N45)=CC=CC5=CC=CC4=C6)C6=CC2=CC=C1
11 | CC1=C(F)C=CC(C2=CC3=CC(C4=CC=C(F)C(C)=C4)=CC(N35)=CC(C6=CC=C(F)C(C)=C6)=CC5=C2)=C1 | 2,5,8-tris(4-fluoro-3-methylphenyl)pyrido[2,1,6-de]quinolizine | 10.26434/chemrxiv-2023-h7tsp-v2 | 11 |  | -0.16 |  | https://doi.org/10.1063/5.0076545 | Exp
12 | C1(N23)=NC=NC3=NC=NC2=NC=N1 | 1,3,3a1,4,6,7,9-heptaazaphenalene | 10.26434/chemrxiv-2023-h7tsp-v2 | a | Heptazine | -0.271 | 0 | https://doi.org/10.1021/acs.jpca.9b06215
13 | OC1=NC(N23)=NC(O)=NC3=NC(O)=NC2=N1 | 1,3,3a1,4,6,7,9-heptaazaphenalene-2,5,8-triol | 10.26434/chemrxiv-2023-h7tsp-v2 | b |  | -0.332 | 0 | 10.26434/chemrxiv-2023-h7tsp-v2 | M06-2X/def2-TZVP//CASSCF(8,8)
14 | N#CC(C=N1)=C2N3C1=CC=CC3=NC=N2 | 1,3,3a1,6-tetraazaphenalene-4-carbonitrile | 10.26434/chemrxiv-2023-h7tsp-v2 | c |  | -0.024 | 0.0007 | 10.26434/chemrxiv-2023-h7tsp-v2 | M06-2X/def2-TZVP//CASSCF(8,8)
15 | NC1=NC2=CC=CC(N23)=NC(C)=NC3=N1 | 5-methyl-1,3,3a1,4,6-pentaazaphenalen-2-amine | 10.26434/chemrxiv-2023-h7tsp-v2 | d |  | -0.029 | 0.0067 | 10.26434/chemrxiv-2023-h7tsp-v2 | M06-2X/def2-TZVP//CASSCF(8,8)
16 | C12=CCC3C1=C(C=C3C4=CC=CC=C4)C=CC=C2 | 3-phenyl-2,2a-dihydrocyclopenta[cd]azulene | 10.26434/chemrxiv-2023-h7tsp-v2 | f |  | -0.013 | 0.0003 | 10.26434/chemrxiv-2023-h7tsp-v2 | M06-2X/def2-TZVP//CASSCF(8,8)
17 | CN(C)C1=NC(N(C)C)=C2C1=CC=C2 | N1,N1,N3,N3-tetramethylcyclopenta[c]pyrrole-1,3-diamine | 10.26434/chemrxiv-2023-h7tsp-v2 | g |  | 0.009 | 0.0011 | 10.26434/chemrxiv-2023-h7tsp-v2 | M06-2X/def2-TZVP//CASSCF(8,8)
18 | C1(C2=C34)=CC3=CC=CC=C4C=C2C=CC=C1 | azuleno[2,1,8-ija]azulene | https://doi.org/10.24435/materialscloud:j6-e2. | e | COLDEM | -0.0136 | 0 | https://doi.org/10.24435/materialscloud:j6-e2 | EOM-CCSD/aug-cc-pvdz
19 | C1(N23)=CC=CC2=CC=CC3=CC=C1 | pyrido[2,1,6-de]quinolizine | https://doi.org/10.1039/d1cp02026a | 1.1 | Cyclazine | -0.16 | 0 | https://doi.org/10.1039/d1cp02026a | MP2//ADC2
20 | C1(N2B(N34)N56)=CC=CC2=CC3=CC=CC4=CC6=CC=CC5=C1 | 3a1,4a1,8a1-triaza-3a2-boradibenzo[cd,mn]pyrene | https://doi.org/10.1039/d1cp02026a | 2.1 |  | -0.28 | 0 | https://doi.org/10.1039/d1cp02026a | MP2//ADC2
21 | C1(N2B(N3B(N45)N67)N8B6N9%10)=CC=CC2=CC3=CC4=CC=CC5=CC7=CC%10=CC=CC9=CC8=C1 | 3a1,4a1,5a1,9a1,10a1,14a1-hexaaza-3a2,4a2,9a2-triboratribenzo[bc,hi,no]coronene | https://doi.org/10.1039/d1cp02026a | 3.1 |  | -0.19 | 0 | https://doi.org/10.1039/d1cp02026a | MP2//ADC2
22 | C1(N2B(N34)N56)=NC=NC2=CC3=NC=NC4=CC6=NC=NC5=C1 | 1,3,3a1,4a1,5,7,8a1,9,11-nonaaza-3a2-boradibenzo[cd,mn]pyrene | https://doi.org/10.1039/d1cp02026a | 2.2 |  | -0.25 | 0 | https://doi.org/10.1039/d1cp02026a | MP2//ADC2
23 | C1(N2B(N3B(N45)N67)N8B6N9%10)=NC=NC2=CC3=CC4=NC=NC5=CC7=CC%10=NC=NC9=CC8=C1 | 1,3,3a1,4a1,5a1,6,8,9a1,10a1,11,13,14a1-dodecaaza-3a2,4a2,9a2-triboratribenzo[bc,hi,no]coronene | https://doi.org/10.1039/d1cp02026a | 3.2 |  | -0.31 | 0 | https://doi.org/10.1039/d1cp02026a | MP2//ADC2
24 | C1(N2B(N34)N56)=NC=CC2=CC3=CC=CC4=CC6=CC=NC5=C1 | 1,3a1,4a1,8a1,11-pentaaza-3a2-boradibenzo[cd,mn]pyrene | https://doi.org/10.1039/d1cp02026a | 2.3 |  | -0.19 | 0.011 | https://doi.org/10.1039/d1cp02026a | MP2//ADC2
25 | C1(N2B(N34)N56)=NC=NC2=CC3=CC=CC4=CC6=CC=NC5=C1 | 1,3,3a1,4a1,5,8a1-hexaaza-3a2-boradibenzo[cd,mn]pyrene | https://doi.org/10.1039/d1cp02026a | 2.4 |  | -0.11 | 0.023 | https://doi.org/10.1039/d1cp02026a | MP2//ADC2
26 | C1(N2B(N34)N56)=NC=NC2=CC3=NC=CC4=CC6=CC=NC5=C1 | 1,3,3a1,4a1,5,8a1,11-heptaaza-3a2-boradibenzo[cd,mn]pyrene | https://doi.org/10.1039/d1cp02026a | 2.5 |  | -0.19 | 0.015 | https://doi.org/10.1039/d1cp02026a | MP2//ADC2
27 | FC1=NC2=CC3=NC=NC4=CC(N5B(N62)N43)=NC=NC5=CC6=N1 | 10-fluoro-1,3,3a1,4a1,5,7,8a1,9,11-nonaaza-3a2-boradibenzo[cd,mn]pyrene | https://doi.org/10.1039/d1cp02026a | 2.6 |  | -0.28 | 0.007 | https://doi.org/10.1039/d1cp02026a | MP2//ADC2
28 | FC1=NC2=CC3=NC=NC4=CC(N5B(N62)N43)=NC(F)=NC5=CC6=N1 | 2,10-difluoro-1,3,3a1,4a1,5,7,8a1,9,11-nonaaza-3a2-boradibenzo[cd,mn]pyrene | https://doi.org/10.1039/d1cp02026a | 2.7 |  | -0.26 | 0.009 | https://doi.org/10.1039/d1cp02026a | MP2//ADC2
29 | FC1=NC2=CC3=NC(F)=NC4=CC(N5B(N62)N43)=NC(F)=NC5=CC6=N1 | 2,6,10-trifluoro-1,3,3a1,4a1,5,7,8a1,9,11-nonaaza-3a2-boradibenzo[cd,mn]pyrene | https://doi.org/10.1039/d1cp02026a | 2.8 |  | -0.48 | 0 | https://doi.org/10.1039/d1cp02026a | MP2//ADC2
30 | COC(C=C1)=CC=C1C2=NC3=NC(C4=CC=C(OC)C=C4)=NC5=NC(C6=CC=C(OC)C=C6)=NC(N53)=N2 | 2,5,8-tris(4-methoxyphenyl)-1,3,3a1,4,6,7,9-heptaazaphenalene | https://doi.org/10.1021/acs.jpca.9b06215 | TAHz | TAHz | -0.249 |  | https://doi.org/10.1021/acs.jpca.9b06215 | MP2//ADC2
31 | ClC1=NC(N23)=NC(Cl)=NC3=NC(Cl)=NC2=N1 | 2,5,8-trichloro-1,3,3a1,4,6,7,9-heptaazaphenalene | https://doi.org/10.1021/acs.jpca.9b06215 | TClHz | TClHz | -0.295 |  | https://doi.org/10.1021/acs.jpca.9b06215 | MP2//ADC2
32 | N#CC1=NC(N23)=NC(C#N)=NC3=NC(C#N)=NC2=N1 | 1,3,3a1,4,6,7,9-heptaazaphenalene-2,5,8-tricarbonitrile | https://doi.org/10.1021/acs.jpca.9b06215 | TCNHz | TCNHz | -0.238 |  | https://doi.org/10.1021/acs.jpca.9b06215 | MP2//ADC2
33 | C1(N23)=CC=NC2=CC=NC3=CC=N1 | 1,3a1,4,7-tetraazaphenalene | https://doi.org/10.1002/cphc.202000926 | 2T-4N |  | -0.384 |  | https://doi.org/10.1002/cphc.202000926 | B97-3c//SCS-ADC2
34 | O=C(C1=CC(C(O)=O)=C2N3C(C=CC=C31)=CC=C2)O | pyrido[2,1,6-de]quinolizine-1,3-dicarboxylic acid | https://doi.org/10.1002/cphc.202000926 | 2T-N/COOH |  | depend on the method |  | https://doi.org/10.1002/cphc.202000926
35 | C12=NC3=C4C(C=CC=C4)=NC5=C6C(C=CC=C6)=NC(N35)=C1C=CC=C2 | 4b1,5,10,15-tetraazanaphtho[1,2,3-gh]tetraphene | https://doi.org/10.1002/cphc.202000926 | 2T-4N/Ph3 |  | depend on the method |  | https://doi.org/10.1002/cphc.202000926
36 | C1(B23)=BC=BC3=BC=BC2=BC=B1 | 1,3,3a1,4,6,7,9-heptaboraphenalene | https://doi.org/10.1002/cphc.202000926 | 2T-7B |  | depend on the method |  | https://doi.org/10.1002/cphc.202000926
37 | ClC(C=N1)=C(C)N=C1C2=NC(N34)=NC(C5=NC(C)=C(Cl)C=N5)=NC4=NC(C6=NC(C)=C(Cl)C=N6)=NC3=N2 | 2,5,8-tris(5-chloro-4-methylpyrimidin-2-yl)-1,3,3a1,4,6,7,9-heptaazaphenalene | https://doi.org/10.1021/acs.jpca.1c09150 | HAP-3MF |  | -0.06 |  | https://doi.org/10.1021/acs.jpca.1c09150
38 | CC1=CC(C)=CC=C1C2=NC(N34)=NC(C5=C(C)C=C(C)C=C5)=NC3=NC(OCC(F)(F)F)=NC4=N2 | 2,5-bis(2,4-dimethylphenyl)-8-(2,2,2-trifluoroethoxy)-1,3,3a1,4,6,7,9-heptaazaphenalene | https://doi.org/10.1038/s41586-022-05132-y | HzTFEX2 |  | -0.011 |  | https://doi.org/10.1038/s41586-022-05132-y | Exp | Toluene | 449476 | 74 | 14 | 217 | 5400000 | 1900000 | 23000000 | 42000000 | 53 | 42 | 42 | -11
39 | CC1=CC(C)=CC=C1C2=NC(N34)=NC(C5=C(C)C=C(C)C=C5)=NC3=NC(N6CCCCC6)=NC4=N2 | 2,5-bis(2,4-dimethylphenyl)-8-(piperidin-1-yl)-1,3,3a1,4,6,7,9-heptaazaphenalene | https://doi.org/10.1038/s41586-022-05132-y | HzPipX2 |  | 0.052 |  | https://doi.org/10.1038/s41586-022-05132-y | Exp | Toluene | 442467 | 67 | 7.9 | 565 | 6300000 | 3100000 | 89000000 | 22000000 | 17 | 69 | 69 | 52
40 | FC(COC1=NC2=NC(C3=CC=CC=C3)=NC(N42)=NC(C5=CC=CC=C5)=NC4=N1)(F)F | 2,5-diphenyl-8-(2,2,2-trifluoroethoxy)-1,3,3a1,4,6,7,9-heptaazaphenalene | https://doi.org/10.1038/s41586-022-05132-y | HzTFEP2 |  | -0.014 |  | https://doi.org/10.1038/s41586-022-05132-y | Exp | Toluene | 454483 | 44 | 35 | 288 | 3100000 | 4000000 | 14000000 | 18000000 | 21 | 17 | 17 | -14
41 | CC(C=C1)=CC=C1C2=NC3=NC(OCC(F)(F)F)=NC4=NC(C5=CC=C(C)C=C5)=NC(N34)=N2 | 2,5-di-p-tolyl-8-(2,2,2-trifluoroethoxy)-1,3,3a1,4,6,7,9-heptaazaphenalene | https://doi.org/10.1038/s41586-022-05132-y | HzTFEX2 |  | -0.013 |  | https://doi.org/10.1038/s41586-022-05132-y | Exp | Toluene | 451479 | 42 | 3 | 246 | 2900000 | 4000000 | 16000000 | 27000000 | 44 | 31 | 31 | -13
42 | C1(N23)=CC=CC3=NC=NC2=NC=N1 | 1,3,3a1,4,6-pentaazaphenalene | https://doi.org/10.1002/anie.202218156 | TAZCAZ |  | -0.127 |  | https://doi.org/10.1002/anie.202218156
43 | CC1=NC2=NC(C)=NC(N23)=CC=CC3=N1 | 2,5-dimethyl-1,3,3a1,4,6-pentaazaphenalene | https://doi.org/10.1002/anie.202218156 | COSFIZ |  | 0.114 |  | https://doi.org/10.1002/anie.202218156 | CC2/aug-cc-pVDZ (eV)
44 | O=C([O-])C1CCC(C[NH3+])CC1 | 4-(ammoniomethyl)cyclohexane-1-carboxylate | https://doi.org/10.1002/anie.202218156 | AMMCHC11 |  | -0.003 |  | https://doi.org/10.1002/anie.202218156 | CC2/aug-cc-pVDZ (eV)
45 | O=C([O-])C1=CC(C(N)N)=CC=C1 | 3-(diaminomethyl)benzoate | https://doi.org/10.1002/anie.202218156 | HOCGEL |  | -0.001 |  | https://doi.org/10.1002/anie.202218156
46 | O=S(c1c[nH+][nH]c1)([O-])=O | 1H-pyrazol-2-ium-4-sulfonate | https://doi.org/10.1002/anie.202218156 | OLISUX |  | -0.004 |  | https://doi.org/10.1002/anie.202218156
47 | O=S(C1=CC=[NH+]C=C1)([O-])=O | pyridin-1-ium-4-sulfonate | https://doi.org/10.1002/anie.202218156 | PYSULA01 |  | 0.001 |  | https://doi.org/10.1002/anie.202218156
48 | oc1cc(CC[NH3+])ccc1O | 2-(3,4-dihydroxyphenyl)ethan-1-aminium | https://doi.org/10.1002/anie.202218156 | TIRZAX |  | -0.001 |  | https://doi.org/10.1002/anie.202218156
49 | BrC1=CC(Br)=C2C1=CC=CC=C2 | 1,3-dibromoazulene | https://doi.org/10.1002/anie.202218156 | XALZUG |  | -0.012 |  | https://doi.org/10.1002/anie.202218156
50 | [NH3+]C(C(O)=O)C1CC1C([O-])=O | 2-(ammonio(carboxy)methyl)cyclopropane-1-carboxylate | https://doi.org/10.1002/anie.202218156 | ZOGTIY |  | -0.001 |  | https://doi.org/10.1002/anie.202218156
51 | NC1=CC(C2=C34)=CC3=CC(N)=CC=C4C(C#N)=C2C=C1 | 2,8-diaminoazuleno[2,1,8-ija]azulene-5-carbonitrile | https://doi.org/10.1002/anie.202218156 |  |  | -0.099 | 0.014 | https://doi.org/10.1002/anie.202218156 | ωB97X-D/def2-TZVP//CC2/aug-cc-pVDZ
52 | NC1=CC=CC2=C(C#N)C3=CC=CC(N)=C4C3=C2C1=C4 | 1,9-diaminoazuleno[2,1,8-ija]azulene-5-carbonitrile |  |  |  | -0.029 | 0.018 | https://doi.org/10.1002/anie.202218156 | ωB97X-D/def2-TZVP//CC2/aug-cc-pVDZ
53 | NC1=CC2=CC3C4C2=C(C=C4C=CC(N)=C3)C=C1 | 4a1,10a-dihydroazuleno[2,1,8-ija]azulene-2,8-diamine |  |  |  | -0.068 | 0.022 | https://doi.org/10.1002/anie.202218156 | ωB97X-D/def2-TZVP//CC2/aug-cc-pVDZ
2-(3,4-dihydroxyphenyl)ethan-1-aminium